## Sheet1
material_quality | order_grade_description | nominal_thickness_mm | width_mm | weight_kg | material_cluster | si_content | mn_content | p_content | s_content | cr_content | ni_content | mo_content | v_content | cu_content | nb_content | ti_content | al_content | b_content | yield_strength_mpa | tensile_strength_mpa | elongation_percent
G2UB5 | SZBS800 | 320 | 856 | 16.49 | WB-G
G2UJ5 | SZBS800 | 339 | 918 | 17.16 | WB-G
C3318 | LICRO 500 | 452 | 1839 | 18.7 | WB-U | 0.2540 | 12780 | 0.0080 | 0.0010 | 0.4340 | 0.0350 | 0.0090 | 20 | 290 | 12 | 320 | 320 | 25 | 0 | 0 | 0
C3U15 | S380MC mod. 4 | 532 | 116 | 22.011 | WB-U | 0.2250 | 10630 | 0.0100 | 0.0020 | 0.0480 | 0.0300 | 0.0060 | 30 | 150 | 320 | 989 | 430 | 1 | 0 | 0 | 0
G3UB5 | SZBE800 | 451 | 727 | 14.02 | Spaltband
G2UB5 | SZBS800 | 452 | 727 | 13 | Spaltband
G2UB5 | 2A Lager | 247 | 138 | 11.76 | ELO verzinkt | 10 |  | 610 |  |  |  |  | 638 | 776 | 15 | 540 | 760 | 460 | 1350 | 444 | 290
C27L5 | 50CrMo4 | 481 | 1334 | 23.14 | WB-G
C2WS8 | C2WS8 | 335 | 1075 | 20.98 | unknown | 0.2330 | 10290 | 0.0090 | 0.0040 | 0.0600 | 0.0630 | 0.0180 | 30 | 500 | 327 | 826 | 370 | 2 | 0 | 0 | 0
C1F28 | CR300LA | 541 | 1631 | 16.48 | unknown | 0.1190 | 0.7440 | 0.0130 | 0.0040 | 0.0480 | 0.0390 | 0.0050 | 10 | 780 | 104 | 11 | 380 | 2 | 0 | 0 | 0
unknown | unknown | 457 | 1448 | 31.84 | WB-U | 0 | 0 | 0 | 0 | 0 | 0 | 0 | 0 | 0 | 0 | 0 | 0 | 0 | 0 | 0 | 0
C2WS8 | C2WS8 | 334 | 1042 | 10.26 | WB-U | 0.2650 | 10490 | 0.0140 | 0.0030 | 0.0720 | 0.0440 | 0.0190 | 20 | 310 | 295 | 916 | 310 | 2 | 0 | 0 | 0
C33J3 | unknown | 232 | 1522 | 30.921 | unknown | 0.2920 | 0.3230 | 0.0100 | 0.0040 | 0.0390 | 0.0350 | 0.0060 | 0 | 260 | 6 | 23 | 420 | 1 | 0 | 0 | 0
G3K88 | G3K88 | 335 | 1653 | 20.974 | WB-U | 0.2520 | 0.9020 | 0.0110 | 0.0060 | 0.0460 | 0.0330 | 0.0060 | 20 | 230 | 316 | 549 | 810 | 0 | 0 | 0 | 0
unknown | unknown | 885 | 1283 | 25.58 | WB-U | 0.2280 | 13560 | 0.0154 | 0.0010 | 0.0370 | 0.0260 | 0.0040 | 20 | 170 | 251 | 17 | 490 | 0 | 432 | 563 | 35
unknown | G1BX5 | 555 | 1203 | 22.04 | unknown | 0.0700 | 11410 | 0.0150 | 0.0010 | 0.0360 | 0.0320 | 0.0100 | 80 | 160 | 453 | 205 | 430 | 0 | 0 | 0 | 0
G37M5 | 58CrV4 | 304 | 1351 | 24.18 | WB-U | 0.2200 | 0.8540 | 0.0110 | 0.0023 | 0.9870 | 0.0400 | 0.0080 | 1160 | 140 | 7 | 25 | 200 | 3 | 0 | 0 | 0
C2UG8 | CR330Y590T-DP | 332 | 993 | 21.06 | WB-U | 0.2490 | 12820 | 0.0260 | 0.0020 | 0.4680 | 0.0360 | 0.0030 | 30 | 190 | 9 | 19 | 390 | 0 | 0 | 0 | 0
G2UB5 | HR660Y760T-CP | 265 | 1313 | 26.34 | WB-U | 0.4630 | 18620 | 0.0110 | 0.0006 | 0.0350 | 0.0360 | 0.1340 | 60 | 180 | 462 | 1128 | 530 | 0 | 0 | 0 | 0
G2UB5 | HR660Y760T-CP | 265 | 1312 | 26.34 | WB-U | 0.4470 | 18760 | 0.0110 | 0.0005 | 0.0420 | 0.0340 | 0.1350 | 50 | 110 | 439 | 665 | 640 | 0 | 0 | 0 | 0
G2UB5 | HR660Y760T-CP | 265 | 1314 | 26.32 | WB-U | 0.4470 | 18760 | 0.0110 | 0.0005 | 0.0420 | 0.0340 | 0.1350 | 50 | 110 | 439 | 665 | 640 | 0 | 0 | 0 | 0
G2UB5 | HR660Y760T-CP | 265 | 1314 | 26.36 | WB-U | 0.4470 | 18760 | 0.0110 | 0.0005 | 0.0420 | 0.0340 | 0.1350 | 50 | 110 | 439 | 665 | 640 | 0 | 0 | 0 | 0
G2UB5 | HR660Y760T-CP | 265 | 1314 | 26.32 | WB-U | 0.4470 | 18760 | 0.0110 | 0.0005 | 0.0420 | 0.0340 | 0.1350 | 50 | 110 | 439 | 665 | 640 | 0 | 0 | 0 | 0
G2UB5 | HR660Y760T-CP | 265 | 1314 | 25.46 | WBU | 0.4470 | 18760 | 0.0110 | 0.0005 | 0.0420 | 0.0340 | 0.1350 | 50 | 110 | 439 | 665 | 640 | 0 | 0 | 0 | 0
G2WD8 | D7G | 334 | 1377 | 27.56 | WBU | 0.2620 | 18580 | 0.0130 | 0.0004 | 0.3260 | 0.0340 | 0.0040 | 20 | 130 | 137 | 37 | 330 | 2 | 0 | 0 | 0
C4LF5 | 42CrMo4 | 302 | 1182 | 22.68 | unknown | 0.1640 | 0.6700 | 0.0080 | 0.0010 | 0.9720 | 0.0350 | 0.1860 | 20 | 80 | 10 | 14 | 320 | 2 | 738 | 918 | 12
G2WD8 | CR440Y780T-DP | 184 | 1442 | 29.28 | WB-U | 0.2580 | 18220 | 0.0120 | 0.0002 | 0.3250 | 0.0370 | 0.0030 | 30 | 270 | 149 | 74 | 270 | 2 | 0 | 0 | 0
G2WL8 | unknown | 383 | 1134 | 25.3 | WB-U | 0.2350 | 18620 | 0.0080 | 0.0010 | 0.3340 | 0.0370 | 0.0030 | 20 | 370 | 165 | 24 | 410 | 0 | 0 | 0 | 0
unknown | 42CrMo4 | 302 | 1181 | 23.18 | WB-U | 0.1870 | 0.6840 | 0.0100 | 0.0010 | 0.9620 | 0.0470 | 0.1940 | 30 | 90 | 14 | 32 | 630 | 2 | 1.297 | 1.38 | 9
C4LF5 | unknown | 252 | 1151 | 22.62 | WB-U | 0.1870 | 0.6840 | 0.0100 | 0.0010 | 0.9620 | 0.0470 | 0.1940 | 30 | 90 | 14 | 32 | 630 | 2 | 716 | 899 | 12
unknown | 42CrMo4 | 252 | 1148 | 22.58 | WB-U | 0.1870 | 0.6840 | 0.0100 | 0.0010 | 0.9620 | 0.0470 | 0.1940 | 30 | 90 | 14 | 32 | 630 | 2 | 1.178 | 1.185 | 1
C4LF5 | 42CrMo4 | 252 | 1149 | 22.56 | WB-U | 0.1870 | 0.6840 | 0.0100 | 0.0010 | 0.9620 | 0.0470 | 0.1940 | 30 | 90 | 14 | 32 | 630 | 2 | 699 | 878 | 10
G3K78 | HX180YD | 349 | 1445 | 28.4 | WB-U | 0.2450 | 0.4180 | 0.0080 | 0.0050 | 0.0270 | 0.0300 | 0.0040 | 0 | 110 | 306 | 573 | 300 | 0 | 0 | 0 | 0
G3HU8 | CR210BH | 342 | 1728 | 30.46 | WB-U | 0.1980 | 0.2470 | 0.0040 | 0.0130 | 0.0170 | 0.0350 | 0.0070 | 0 | 200 | 151 | 14 | 310 | 0 | 0 | 0 | 0
C2WP8 | unknown | 338 | 152 | 28.9 | WB-U | 0.2540 | 18220 | 0.0090 | 0.0006 | 0.3400 | 0.0290 | 0.0040 | 10 | 210 | 142 | 22 | 550 | 1 | 0 | 0 | 0
G2WD8 | D7G | 320 | 1677 | 31.74 | WB-U | 0.2490 | 18390 | 0.0100 | 0.0019 | 0.3430 | 0.0400 | 0.0060 | 40 | 850 | 143 | 21 | 380 | 2 | 0 | 0 | 0
C1DE8 | CR340LA | 469 | 1711 | 30.06 | WB-U | 0.0590 | 0.9200 | 0.0090 | 0.0030 | 0.0330 | 0.0290 | 0.0080 | 10 | 160 | 471 | 11 | 430 | 0 | 0 | 0 | 0
G2UB5 | HR660Y760T-CP | 265 | 1153 | 23.44 | WB-U | 0.4370 | 18850 | 0.0120 | 0.0003 | 0.0390 | 0.0320 | 0.1350 | 40 | 310 | 437 | 1165 | 580 | 0 | 0 | 0 | 0
G2UB5 | HR660Y760T-CP | 265 | 1154 | 23.5 | WB-U | 0.4370 | 18850 | 0.0120 | 0.0003 | 0.0390 | 0.0320 | 0.1350 | 40 | 310 | 437 | 1165 | 580 | 0 | 0 | 0 | 0
C2225 | DP600-MW06 | 545 | 1275 | 12.46 | WB-U | 0.0120 | 12850 | 0.0130 | 0.0040 | 0.3480 | 0.0340 | 0.0060 | 10 | 190 | 116 | 4 | 250 | 0 | 0 | 0 | 0
C3LZ5 | 67CrNiMo33 | 302 | 1195 | 23.64 | unknown | 0.2760 | 0.4070 | 0.0110 | 0.0010 | 0.5080 | 0.6100 | 0.2080 | 20 | 70 | 12 | 49 | 440 | 2 | 800 | 1.041 | 14
C3LF5 | 42CrMo4 | 252 | 1151 | 22.16 | WB-U | 0.1890 | 0.6430 | 0.0070 | 0.0010 | 0.9920 | 0.0390 | 0.1920 | 20 | 200 | 16 | 26 | 340 | 1 | 0 | 0 | 0
C1DS8 | unknown | 537 | 1422 | 31.2 | WB-G
unknown | 67CrNiMo33 | 252 | 1106 | 20.76 | WB-G
G2UB5 | SZBS800xpand®50 | 324 | 1208 | 11.52 | WB-G
C27L5 | 50CrMo4 | 484 | 1333 | 23.04 | unknown
C37N5 | 51CrV4 | 826 | 1284 | 22.02 | WB-G
unknown | unknown | 377 | 1261 | 21.12 | WB-G
C27W8 | RobuSal®800 | 540 | 1441 | 30.98 | WB-G
X36Z5 | Grade D6A | 323 | 1082 | 20.08 | unknown
C27L5 | unknown | 522 | 1346 | 21.28 | unknown
C37L5 | unknown | 519 | 1349 | 23.22 | WB-G
C27L5 | 50CrMo4 | 482 | 1336 | 21.94 | WB-G
C27W8 | DBL 4525.30 | 540 | 1213 | 25.4 | WB-G
G2UJ5 | SZBS800 | 339 | 1001 | 17.83 | WB-G
G2UJ5 | SZBS800 | 339 | 1001 | 17.87 | WB-G
G2UJ5 | SZBS800 | 339 | 1001 | 18.18 | WB-G
G2UJ5 | SZBS800 | 339 | 1001 | 17.83 | WB-G
X2UJ5 | SZBS800 | 339 | 1001 | 20 | WB-G
G2UJ5 | SZBS800 | 340 | 1001 | 20.11 | WB-G
G27M5 | 58CrV4 | 820 | 1251 | 22.16 | WB-G
C27N5 | 51CrV4 | 827 | 1282 | 22.1 | WB-G
X2UJ5 | SZBS800 | 339 | 1001 | 19.79 | WB-G
unknown | unknown | 339 | 1001 | 19.96 | WB-G
G3HU3 | CR210BH | 336 | 1708 | 30.28 | WB-G
unknown | unknown | 853 | 1276 | 23.86 | unknown
unknown | unknown | 340 | 1001 | 19.79 | WB-G
C2225 | DP600-MW06 | 640 | 1367 | 23.3 | WB-G
unknown | DBL 4525.30 | 250 | 1131 | 19.9 | unknown
unknown | DBL 4525.30 | 250 | 1301 | 19.435 | unknown
unknown | DBL 4525.30 | 250 | 1301 | 5.55 | Kaltfeinblech
unknown | DBL 4525.30 | 251 | 1352 | 8.685 | Kaltfeinblech
unknown | DBL 4525.30 | 253 | 1374 | 28.61 | Kaltfeinblech
unknown | RobuSal®800 | 201 | 1156 | 5.74 | Kaltfeinblech
unknown | CS Type B | 259 | 1222 | 6.225 | Kaltfeinblech
CBWW5 | HC460LA | 202 | 1167 | 15.83 | ELO verzinkt | 19 |  | 610 |  |  |  |  | 0 | 0 | 0 | 250 | 550 | 300 | 50 | 500 | 300
G2UB5 | HR660Y760T-CP | 246 | 138 | 15.52 | ELO verzinkt | 10 |  | 610 |  |  |  |  | 614 | 748 | 14 | 680 | 870 | 370 | 1390 | 437 | 240
unknown | 2A Lager | 246 | 138 | 12.04 | ELO verzinkt | 10 |  | 610 |  |  |  |  | 638 | 776 | 15 | 540 | 760 | 460 | 1350 | 444 | 290
G2UB5 | unknown | 246 | 1379 | 12.06 | ELO verzinkt | 10 |  | 610 |  |  |  |  | 656 | 792 | 15 | 570 | 760 | 440 | 1350 | 459 | 320
G2UB5 | 2A Lager | 247 | 138 | 22.9 | ELO verzinkt | 10 |  | 610 |  |  |  |  | 640 | 784 | 15 | 650 | 830 | 520 | 1360 | 442 | 380
G2UB5 | 2A Lager | 247 | 138 | 12.05 | ELO verzinkt | 10 |  | 610 |  |  |  |  | 656 | 792 | 15 | 570 | 760 | 440 | 1350 | 459 | 320
unknown | HR660Y760T-CP | 247 | 1379 | 24.8 | ELO verzinkt | 10 |  | 610 |  |  |  |  | 637 | 779 | 16 | 720 | 790 | 680 | 1420 | 456 | 500
G2UB5 | unknown | 295 | 138 | 24.09 | ELO verzinkt | 10 |  | 610 |  |  |  |  | 639 | 764 | 15 | 580 | 870 | 460 | 1370 | 457 | 270